## Sheet1
Box Bending
[7 empty] | use OAL = | 3
[1] | Characterize your brake with the selected sheetmetal | [5 empty] | use SLD = | 1
| sample | measured OAL | measured A | measured B | measured C | calculated k | calculated m from A | calculated m from C | OAL error
| 1 | 3.005 | 1.0175 | 1.0855 | 1.0345 | 0.06625 | 0.0175 | 0.0345 | -0.005
| 2 | 2.9915 | 1.052 | 1.035 | 1.033 | 0.06425 | 0.052 | 0.033 | 0.0085
| 3 | 2.9795 | 1.0365 | 1.024 | 1.041 | 0.061 | 0.0365 | 0.041 | 0.0205
| 4 | 3.0025 | 1.026 | 1.046 | 1.028 | 0.04875 | 0.026 | 0.028 | -0.0025
| 5 | 2.9855 | 1.032 | 1.021 | 1.0295 | 0.0485 | 0.032 | 0.0295 | 0.0145
| mean k | 0.057375 |  | OAL mean error | 0.00775
| +/-k variation | 0.008875 |  | +/- OAL variation | 0.01275
| mean m | 0.03475
| +/-m variation | 0.01725 |  | 0.0072
[2] | Characterize your selected material |  | [3] | Define needed internal dimensions of the box
| material thickness = | 0.02 |  | height = | 1
|  |  |  | width = | 2
|  |  |  | length = | 3
| A expected max | 1.0545 | B expected max | 2.17
| A expected min | 1.02 | B expected min | 2.04
[4] | inside part:
| SLD = | 1.0025
| width = | 4.057
| length = | 3.005
| expected width max | 4.0825
| expected width min | 4.057
[5] | chosen C = | 0.5
| measured A = | 1.0345 |  |  |  |  | Note: A is the taller side
| measured B = | 2.085
| measured length = | 3.0055
[6] | outside part:
| length = | 5.1315
| SLD L = | 1.064
| width = | 3.172
| SLD w = | 0.49225